## Sheet1
Polymer Type | Lot No. | styrene wt % | 1,4 butadiene | 1,2 butadiene
HX958B | 20173267 | 37.89 | 37.29 | 24.82
HX958B | 20156753 | 38.13 | 36.24 | 25.63
HX958B | 20156753 | 38.20 | 36.08 | 25.71
HX958B | 20172316 | 38.56 | 36.16 | 25.28
HX958B | 20172316 | 38.13 | 36.27 | 25.60
HX958B | 20172359 | 38.40 | 37.80 | 23.81
HX958B | 20172359 | 37.95 | 37.96 | 24.08
HX958B | 20172691 | 38.32 | 36.77 | 24.92
HX958B | 20172691 | 38.29 | 36.81 | 24.90
HX958B | 20173267 | 37.42 | 37.65 | 24.94
HX719 | 22137910 | 24.82 | 52.27 | 22.91
HX719 | 2236179 | 24.61 | 52.94 | 22.45
HX719 | 20171774 | 38.02 | 33.44 | 28.54
HX719 | 22136235 | 24.59 | 52.74 | 22.68
HX719 | 22136354 | 24.58 | 52.87 | 22.55
HX719 | 22136483 | 24.69 | 52.14 | 23.16
HX719 | 22136626 | 24.55 | 53.05 | 22.40
HX719 | 22136701 | 24.79 | 53.04 | 22.17
HX719 | 22136744 | 24.51 | 53.35 | 22.14
HX719 | 22136837 | 24.62 | 53.27 | 22.11
HX719 | 22136967 | 24.54 | 53.23 | 22.23
HX719 | 22137006 | 24.61 | 53.78 | 21.61
HX719 | 22137076 | 24.59 | 53.33 | 22.07
HX719 | 22137197 | 24.73 | 53.58 | 21.69
HX719 | 22137242 | 24.33 | 54.12 | 21.54
HX719 | 22137444 | 24.06 | 53.12 | 22.83
HX719 | 22137489 | 24.11 | 53.04 | 22.85
HX719 | 22137569 | 24.29 | 53.03 | 22.67
HX719 | 22137603 | 24.18 | 53.60 | 22.22
HX719 | 22137682 | 24.23 | 53.03 | 22.73
HX719 | 22137723 | 24.12 | 52.83 | 23.05
HX719 | 22137793 | 24.08 | 53.02 | 22.90
HX719 | 22137828 | 24.36 | 52.76 | 22.88